## Sheet1
mix_id | R | f_FA | yCO2 | w_SS | w_b | converged | pH | ionic_strength | gibbs_energy | phase_Portlandite_mol | phase_CSH_TobH_mol | phase_Ettringite_mol | phase_Monosulfate_mol | phase_Calcite_mol | phase_Monocarboaluminate_mol
MIX_0000 | 0.35 | 0.2 | 0.45 | 0.02 | 1.2 | TRUE | 12.86618 | 1.021338 | -12919.27 | 0.1450714 | 0.3463988 | 0.05591951 | 0.01624075 | 0.01559945 | 0.001742508
MIX_0001 | 0.25 | 0.2 | 0.45 | 0.02 | 1.2 | TRUE | 12.59241 | 0.3557405 | -13924.55 | 0.07921446 | 0.2732724 | 0.0473642 | 0.04140704 | 0.01996738 | 0.01542703
MIX_0002 | 0.35 | 0 | 0 | 0.02 | 1.3 | FALSE
MIX_0003 | 0.35 | 0.2 | 0 | 0.02 | 1.2 | TRUE | 12.27135 | 1.294485 | -16432.47 | 0.1421874 | 0.2176985 | 0.03175897 | 0.01180909 | 0.03253303 | 0.01166032
MIX_0004 | 0.25 | 0.1 | 0.45 | 0.05 | 1.3 | TRUE | 12.3309 | 0.37627 | -16890.18 | 0.127127 | 0.2148089 | 0.04150794 | 0.01463476 | 0.08631034 | 0.01869894
MIX_0005 | 0.25 | 0 | 0.15 | 0.05 | 1.3 | TRUE | 12.50857 | 1.38908 | -17507.08 | 0.0927541 | 0.2050838 | 0.02647349 | 0.01125717 | 0.06364104 | 0.009430679
MIX_0006 | 0.35 | 0.1 | 0.15 | 0.05 | 1.1 | TRUE | 12.22794 | 0.8125293 | -11819.85 | 0.1392559 | 0.3078684 | 0.06844641 | 0.04584365 | 0.03180035 | 0.003301558
MIX_0007 | 0.3 | 0.1 | 0 | 0.05 | 1.3 | TRUE | 12.03689 | 1.031477 | -14973.21 | 0.1471782 | 0.3924895 | 0.03510694 | 0.02988994 | 0.03008783 | 0.008545215
MIX_0008 | 0.35 | 0.1 | 0.45 | 0.05 | 1.1 | TRUE | 12.32078 | 0.5238222 | -19592.25 | 0.08677831 | 0.3264612 | 0.05801178 | 0.03143099 | 0.009028977 | 0.02505907
MIX_0009 | 0.35 | 0.1 | 0 | 0.02 | 1.3 | TRUE | 12.5552 | 0.9355807 | -17581.48 | 0.06134735 | 0.3849387 | 0.07264036 | 0.02031767 | 0.0659984 | 0.02451667